## Sheet1
ZIF | Substrate | Method | Composite Characteristics | Pollutant Type | Efficiency (%) | Regeneration | References
ZIF-8 | SiO2 nanofiber membrane | Electrospinning and Contra-diffusion | Diameter of ZIF-8 crystal: 120nm | PM (smoke), Formaldehyde | 99.96%, 79.53% |  | Zhu et al., 2019
ZIF-8 | PET/PE and upper layer of Keratin based nanofiber via electrospinning | Sonication | Dodecahedral morphology and diameter of 346.28nm | Formaldehyde and photocatalytic disinfection | 99.09% for formaldehyde, 99.99% bactericidal efficiency |  | Ni et al., 2022
ZIF-8 | Non-Woven Fabrics (NWFs) | Chemical method | Rhombic Dodecahedral Morphology with average diameter of 92nm | PM removal and photocatalytic disinfection | 97% PM removal, 99.999% Bactericidal efficiency |  | Li et al., 2019
ZIF-8 | Polyacrylic Acid (PAA) | Electrospinning | Pore size 0.5um, porosity 89.4% | PM 2.5 | 99.6% |  | Guo et al., 2021
ZIF-8 | ZIF-8- T (Thermal modified form of ZIF-8) | Facile thermal treatment | - | Formaldehyde removal | 72% for 20 ppm, 100% for 10 ppm in 1 hour |  | Wang et al, 2020
ZIF-8 | Cellulose nanofibers air filter | Dip coating electrospinning | rhombic dodecahedron shape with the average size of 133 nm | PM 2.5 | 97.7% |  | Sukhchai et al., 2022
ZIF-94 | No substrate | Chemical method using methanol and tetrahy-drofuran as solvents | 3-D structure, dodecahedron, particle size of 4 nm | CO2 | CO2uptake (53.30 cm3/g),
ZIF-67 | Cellulose nanofibers air filter | Dip coating electrospinning | rhombic dodecahedron shape with the average size of 510 nm | PM 2.5 | 95.9% |  | Sukhchai et al., 2022
Zn/Co-ZIF | Cellulose nanofibers air filter | Dip coating electrospinning | rhombic dodecahedron shape with the average size of 100 nm | PM 2.5 | 96.5% |  | Sukhchai et al., 2022
ZIF-95 | No substrate | Chemical method | Cavity size: 2.4nm, Thermal stability upto 500 degreeC | CO2 |  |  | Wang et al., 2008
ZIF-100 | No substrate | Chemical method | Cavity size: 3.56nm, Thermal stability upto 500 degreeC | CO2 | one litre of ZIF-100 can hold up to 28.2 l (55.4 g, or 1.7 mmol per g of ZIF-100) of CO2 at 273 K and 15.9 l (31.2 g) at 298 K |  | Wang et al., 2008
ZIF-8 | 1-n-butyl-3-methylimidazolium thiocyanate ([BMIM][SCN]) | Chemical Method | rhombic dodecahedron structure, thermal stability upto 200 degreeC | CO2/CH4, CO2/N2 | The ideal selectivities of CO2/CH4 and CO2/N2 were improved 2.6 and four-times as compared to its values in pristine (original) ZIF-8 |  | Zeeshan et al., 2018
ZIF-95 | polysulfone (PSF) polymer | Solvothermal Method | Thermal stability upto 400 degreeC,
ZIF-8 | Ti02 | Self- assembly Method | high dispersion of TiO2 nanoparticles in ZIF-8, formation of a Z-type heterojunction between TiO2 and ZIF-8 | Toluene | 91.17% |  | Li et al.,2021
ZIF-8 | Ninofibrous FIlters (MOFilter) | Electrospinning & Priming | ZIF-8 possesses large cavities with narrow windows and a high ζ potential. The thickness of one layer of ZIF-8/PAN MOFilter with nonwoven support is 33μm. HIgh Surface area | PM 2.5, PM 10 | PM2.5(88.33±1.52%) and PM10(89.67±1.33%) |  | Zhang et al., 2016
ZIF-8 | polyimide (PI) nanofibrous membranes | Electrospinning | high tensile strength, thermal stability (up to 300 °C), | PM 2.5 | Up to 96.6 ± 2.9% |  | Hao et al., 2019
ZIF-8 | PAN | Electrospining | High zeta potential, high rubustness | PM 2.5, PM 10 | Upto 90% |  | Ma et al., 2019
ZIF-67 | SiO2 nanofiber membrane | In situ growth | increased BET surface area enhanced, pressure drop electrostatic effect resulting from the surface charge of ZIF-67 | PM2.5, PM10, PM0.3 | 100% |  | Linghui et al., 2020
ZIF-67 | polystyrene (PS) | Electrospining | BET surface area, total pore volume, and mean pore size of mesopores and micropores | PM2.5, S02, NO, HCHO | PM2.5=99.921%, SO2=91.3%, NO=100%, HCHO=68% |  | Min et al., 2019
ZIF-8 | polypropylene−polycarbonate barklike meltblown fibrous membrane | In situ growth | s easy to reuse and has excellent water resistance, good long term stability, the thermal stability and the hydrophilicity of the PPC membrane were improved | PM2.5 | 91.68% |  | Ting et al.,2020
ZIF-8 | poly (lactic acid) (PLA | Electrospining | the prepared membranes have low pressure drops and good recycling performance. | PM2.5, PM10 | PM2.5=94.61%, PM10=94.82% |  | Dai et al.,2018
ZIF-8 | cellulose fibers | In situ growth | increased the specific surface area of filter, strengthened the interactions between filter and PMs, and provided abundant cavities and gas adsorption sites for filter | PM0.3 | 99.9% |  | Su et al.,2018